## Sheet1
Typical Propertie of Totas Sponges(2021)
Type of sponges |  | S(Soft) |  | M(Midium) |  | H(Hard) |  | SH(Super Hard) |  | W(White)
Days after press |  | 30 |  | 30 |  | 30 |  | 30 |  | 30
Style |  | F/C | C/C | F/C | C/C | F/C | C/C | F/C | C/C | F/C | C/C
Appqrent specific gravity | (c㎡) | 0.205 | 0.177 | 0.266 | 0.22 | 0.279 | 0.225 | 0.292 | 0.227 | 0.259 | 0.294
Hardness | (csc2) | 32 | 28 | 39 | 33 | 41 | 35 | 70 | 64 | 35 | 30
Tensile strength | (kgf/c㎡) | 6.2 | 5.65 | 8.44 | 6.71 | 10.04 | 8.12 | 12.77 | 10.56 | 6.18 | 4.78
Elongation | (%) | 580 | 528 | 654 | 620 | 628 | 590 | 342 | 322 | 454 | 424
Tensile stress | M 50 | 0.28 | 0.23 | 0.32 | 0.23 | 0.38 | 0.3 | 1.24 | 1.02 | 0.32 | 0.19
(kgf/c㎡) | M 100 | 0.61 | 0.53 | 0.69 | 0.51 | 0.9 | 0.72 | 2.91 | 2.52 | 0.76 | 0.54
| M 150 | 0.96 | 0.87 | 1.08 | 0.83 | 1.44 | 1.2 | 4.59 | 4.14 | 1.26 | 0.97
| M 200 | 1.34 | 1.29 | 1.52 | 1.19 | 1.98 | 1.69 | 6.46 | 5.9 | 1.9 | 1.57
Tear strength | (kgf/cm) | 2.12 | 1.68 | 2.76 | 2.22 | 3.12 | 2.4 | 4.92 | 4.62 | 2.1 | 1.62
*The value in the above table are reference value as the guide.
Please note we can't gurantee these figures because the properties of Chloroprene may change,
depending on the aged deterioration or used conditions.